## Sheet2
Element | fraction unit | Common name | N | Mean | Median | StDev | Conc. Min | Conc. Max | Conc. multi | Thickness_low_m | Thickness_med_m | Thickness_high_m | Rho_crust_dry_low_kg/m3 | Rho_crust_dry_med_kg/m3 | Rho_crust_dry_high_kg/m3 | General notes | price ref | USD_market/Kg_low | USD_market/kg_med | USD_market/kg_high | RefinementFrac_high | RefinementF_med | RefinementF_low | USD/m2_sales_high | USD/m2_Sales_med | USD/m2_sales_low | USGS price 2020
Fe | wt% | Iron | 99 | 19.9 | 20.0 | 2.11 | 12.5 | 24.0 | 0.01 | 5 | 20 | 40 | 1300 | 1600 | 1800
Mn | wt% | Manganese | 99 | 7.67 | 7.01 | 2.72 | 3.78 | 16.7 | 0.01 | 5 | 20 | 40 | 1300 | 1600 | 1800
Fe/Mn | wt% |  | 99 | 2.60 | 2.74 | 1.03 | 1.17 | 5.69 | 0.01 | 5 | 20 | 40 | 1300 | 1600 | 1800
Si | wt% | Silicon | 99 | 11.1 | 11.5 | 2.67 | 2.40 | 18.3 | 0.01 | 5 | 20 | 40 | 1300 | 1600 | 1800
Al | wt% | Aluminum | 99 | 6.32 | 6.44 | 1.11 | 3.56 | 8.74 | 0.01 | 5 | 20 | 40 | 1300 | 1600 | 1800
Si/Al | wt% |  | 99 | 1.75 | 1.73 | 0.52 | 0.67 | 4.79 | 0.01 | 5 | 20 | 40 | 1300 | 1600 | 1800
Ca | wt% | Calcium | 99 | 1.18 | 1.11 | 0.34 | 0.70 | 2.07 | 0.01 | 5 | 20 | 40 | 1300 | 1600 | 1800
Mg | wt% | Magnesium | 99 | 1.66 | 1.64 | 0.15 | 1.34 | 2.15 | 0.01 | 5 | 20 | 40 | 1300 | 1600 | 1800
Na | wt% | Sodium | 99 | 1.61 | 1.58 | 0.22 | 1.16 | 2.28 | 0.01 | 5 | 20 | 40 | 1300 | 1600 | 1800
K | wt% | Potassium | 99 | 1.14 | 1.17 | 0.23 | 0.51 | 1.61 | 0.01 | 5 | 20 | 40 | 1300 | 1600 | 1800
Ti | wt% | Titanium | 99 | 0.36 | 0.36 | 0.03 | 0.29 | 0.52 | 0.01 | 5 | 20 | 40 | 1300 | 1600 | 1800
P | wt% | Phosphorus | 99 | 0.54 | 0.54 | 0.07 | 0.33 | 0.72 | 0.01 | 5 | 20 | 40 | 1300 | 1600 | 1800
H_{2} O^{-} | wt% | moisture water | 101 | 10.0 | 9.50 | 3.10 | 6.00 | 20.5 | 0.01 | 5 | 20 | 40 | 1300 | 1600 | 1800
H_{2} O^{+} | wt% | bound water | 57 | 8.05 | 8.80 | 2.93 | 0.60 | 12.1 | 0.01 | 5 | 20 | 40 | 1300 | 1600 | 1800
7.67
LOI |  | loss of ignition at 1000C | 99 | 23.3 | 22.7 | 3.14 | 18.3 | 33.6
Ag | ppm | Silver | 100 | 0.27 | 0.22 | 0.33 | 0.03 | 2.3 | 1e-06 | 5 | 20 | 40 | 1300 | 1600 | 1800
As | ppm | Arsenic | 101 | 559 | 547 | 101 | 360 | 809 | 1e-06 | 5 | 20 | 40 | 1300 | 1600 | 1800
Ba | ppm | Barium | 101 | 451 | 434 | 71 | 325 | 672 | 1e-06 | 5 | 20 | 40 | 1300 | 1600 | 1800
Be | ppm | Beryllium | 101 | 5.8 | 5.8 | 1.2 | 3.1 | 9.1 | 1e-06 | 5 | 20 | 40 | 1300 | 1600 | 1800
Bi | ppm | Bismuth | 101 | 3.9 | 3.2 | 2.3 | 1.3 | 15 | 1e-06 | 5 | 20 | 40 | 1300 | 1600 | 1800
Cd | ppm | Cadmium | 101 | 3.5 | 3.3 | 1.0 | 1.8 | 7.2 | 1e-06 | 5 | 20 | 40 | 1300 | 1600 | 1800
Cl | ppm | Chlorine | 74 | 12694 | 12580 | 3,183 | 6942 | 19784 | 1e-06 | 5 | 20 | 40 | 1300 | 1600 | 1800
Co | ppm | Cobalt | 101 | 1452 | 1246 | 875 | 441 | 5372 | 1e-06 | 5 | 20 | 40 | 1300 | 1600 | 1800 | https://knoema.com/infographics/prujshc/copper-price-forecast-2021-2022-and-long-term-to-2035 |  | 10 | 79.489 | 600 |  | 0.3
Cr | ppm | Chromium | 101 | 43 | 43 | 11 | 19 | 80 | 1e-06 | 5 | 20 | 40 | 1300 | 1600 | 1800
Cs | ppm | Cesium | 92 | 3.0 | 3.1 | 0.86 | 1.1 | 5.1 | 1e-06 | 5 | 20 | 40 | 1300 | 1600 | 1800
Cu | ppm | Copper | 92 | 643 | 638 | 97 | 424 | 957 | 1e-06 | 5 | 20 | 40 | 1300 | 1600 | 1800 | https://knoema.com/infographics/prujshc/copper-price-forecast-2021-2022-and-long-term-to-2035 | https://voxeu.org/article/metals-may-become-new-oil-net-zero-emissions-scenario | 4 | 8.5 | 15 | 0.8 | 0.85 | 0.9
Ga | ppm | Gallium | 101 | 13 | 14 | 4.2 | 1.0 | 23 | 1e-06 | 5 | 20 | 40 | 1300 | 1600 | 1800
Ge | ppm | Germanium | 9 | 0.69 | 0.69 | 0.14 | 0.34 | 0.81 | 1e-06 | 5 | 20 | 40 | 1300 | 1600 | 1800
Hf | ppm | Hafnium | 74 | 10 | 10 | 2.0 | 6.7 | 15 | 1e-06 | 5 | 20 | 40 | 1300 | 1600 | 1800
Hg | ppb | Mercury | 99 | 54 | 37 | 52 | 6.8 | 219 | 1e-09 | 5 | 20 | 40 | 1300 | 1600 | 1800
In | ppm | Indium | 101 | 0.33 | 0.34 | 0.06 | 0.22 | 0.49 | 1e-06 | 5 | 20 | 40 | 1300 | 1600 | 1800
Li | ppm | Lithium | 101 | 89 | 83 | 38 | 30 | 292 | 1e-06 | 5 | 20 | 40 | 1300 | 1600 | 1800 |  | https://knoema.com/infographics/prujshc/copper-price-forecast-2021-2022-and-long-term-to-2035 | 4 | 9.4 | 24
Mo | ppm | Molybdenum | 92 | 209 | 190 | 73 | 124 | 495 | 1e-06 | 5 | 20 | 40 | 1300 | 1600 | 1800
Nb | ppm | Niobium | 101 | 39 | 34 | 19 | 19 | 140 | 1e-06 | 5 | 20 | 40 | 1300 | 1600 | 1800
Ni | ppm | Nickel | 92 | 2289 | 2039 | 1240 | 864 | 6116 | 1e-06 | 5 | 20 | 40 | 1300 | 1600 | 1800 |  | https://voxeu.org/article/metals-may-become-new-oil-net-zero-emissions-scenario | 10 | 19.72 | 100
Pb | ppm | Lead | 101 | 233 | 196 | 131 | 93 | 882 | 1e-06 | 5 | 20 | 40 | 1300 | 1600 | 1800
Rb | ppm | Rubidium | 101 | 47 | 49 | 12 | 16.6 | 72 | 1e-06 | 5 | 20 | 40 | 1300 | 1600 | 1800
S | ppm | Sulfur | 101 | 2,693 | 2,602 | 623 | 1,708 | 4,870 | 1e-06 | 5 | 20 | 40 | 1300 | 1600 | 1800
Sb | ppm | Antimony | 101 | 48 | 41 | 19 | 27 | 108 | 1e-06 | 5 | 20 | 40 | 1300 | 1600 | 1800
Sc | ppm | Scandium | 101 | 47 | 48 | 7.4 | 23 | 62 | 1e-06 | 5 | 20 | 40 | 1300 | 1600 | 1800
Se | ppm | Selenium | 99 | <0.64 | 0.65 | 0.23 | 0.21 | 1.2 | 1e-06 | 5 | 20 | 40 | 1300 | 1600 | 1800
Sn | ppm | Tin | 101 | 8.4 | 7.1 | 8.1 | 2.5 | 79 | 1e-06 | 5 | 20 | 40 | 1300 | 1600 | 1800
Sr | ppm | Strontium | 101 | 476 | 422 | 169 | 280 | 1059 | 1e-06 | 5 | 20 | 40 | 1300 | 1600 | 1800
Ta | ppm | Tantalum | 74 | 0.85 | 0.92 | 0.29 | 0.10 | 1.5 | 1e-06 | 5 | 20 | 40 | 1300 | 1600 | 1800
Te | ppm | Tellurium | 98 | 16 | 14 | 9.6 | 6.6 | 55 | 1e-06 | 5 | 20 | 40 | 1300 | 1600 | 1800
Th | ppm | Thorium | 101 | 62 | 58 | 19 | 41 | 161 | 1e-06 | 5 | 20 | 40 | 1300 | 1600 | 1800
Tl | ppm | Thallium | 101 | 83 | 78 | 37 | 12 | 233 | 1e-06 | 5 | 20 | 40 | 1300 | 1600 | 1800
U | ppm | Uranium | 101 | 11 | 11 | 1.9 | 6.1 | 17 | 1e-06 | 5 | 20 | 40 | 1300 | 1600 | 1800
V | ppm | Vanadium | 92 | 936 | 921 | 130 | 657 | 1247 | 1e-06 | 5 | 20 | 40 | 1300 | 1600 | 1800
W | ppm | Tungsten | 101 | 49 | 43 | 20 | 26 | 134 | 1e-06 | 5 | 20 | 40 | 1300 | 1600 | 1800
Zn | ppm | Zinc | 101 | 341 | 339 | 54 | 213 | 468 | 1e-06 | 5 | 20 | 40 | 1300 | 1600 | 1800
Zr | ppm | Zirconium | 92 | 428 | 422 | 51 | 316 | 765 | 1e-06 | 5 | 20 | 40 | 1300 | 1600 | 1800
La | ppm | Lanthanum | 101 | 150 | 123 | 77.1 | 85.5 | 448 | 1e-06 | 5 | 20 | 40 | 1300 | 1600 | 1800
Ce | ppm | Cerium | 101 | 849 | 771 | 328 | 451 | 2018 | 1e-06 | 5 | 20 | 40 | 1300 | 1600 | 1800
Pr | ppm | Praseodymium | 101 | 42.2 | 34.8 | 21.9 | 22.6 | 124 | 1e-06 | 5 | 20 | 40 | 1300 | 1600 | 1800
Nd | ppm | Neodymium | 101 | 170 | 142 | 86.1 | 91.0 | 479 | 1e-06 | 5 | 20 | 40 | 1300 | 1600 | 1800
Sm | ppm | Samarium | 101 | 42.6 | 36.0 | 20.8 | 23.9 | 120 | 1e-06 | 5 | 20 | 40 | 1300 | 1600 | 1800
Eu | ppm | Europium | 101 | 10.8 | 9.28 | 4.57 | 6.40 | 28.9 | 1e-06 | 5 | 20 | 40 | 1300 | 1600 | 1800
Gd | ppm | Gadolinium | 101 | 47.0 | 41.7 | 18.1 | 28.6 | 117 | 1e-06 | 5 | 20 | 40 | 1300 | 1600 | 1800
Tb | ppm | Terbium | 101 | 7.81 | 7.07 | 2.94 | 4.61 | 18.7 | 1e-06 | 5 | 20 | 40 | 1300 | 1600 | 1800
Dy | ppm | Dysprosium | 101 | 44.6 | 40.4 | 15.2 | 27.9 | 102 | 1e-06 | 5 | 20 | 40 | 1300 | 1600 | 1800
Y | ppm | Yttrium | 101 | 192 | 176 | 55.0 | 132 | 375 | 1e-06 | 5 | 20 | 40 | 1300 | 1600 | 1800
Ho | ppm | Holmium | 101 | 9.00 | 8.24 | 2.94 | 5.80 | 19.7 | 1e-06 | 5 | 20 | 40 | 1300 | 1600 | 1800
Er | ppm | Erbium | 101 | 24.2 | 22.1 | 7.40 | 16.1 | 50.3 | 1e-06 | 5 | 20 | 40 | 1300 | 1600 | 1800
Tm | ppm | Thulium | 101 | 3.74 | 3.44 | 1.13 | 2.13 | 7.66 | 1e-06 | 5 | 20 | 40 | 1300 | 1600 | 1800
Yb | ppm | Ytterbium | 101 | 22.7 | 20.9 | 6.65 | 13.3 | 46.0 | 1e-06 | 5 | 20 | 40 | 1300 | 1600 | 1800
Lu | ppm | Lutetium | 101 | 3.57 | 3.30 | 1.04 | 2.26 | 6.99 | 1e-06 | 5 | 20 | 40 | 1300 | 1600 | 1800
RREY |  |  | 101 | 1,619 | 1,437 | 638 | 929 | 3,927
%HREY |  |  | 101 | 23% | 23% | 2% | 17% | 27%
P

## Sheet1
elements = ( ['Fe','Mn','Ni','Cu','Co','Zn','Mo','Ag','Ti','V','W','Nb','Zr','Pb'] ) | Element | USGS price 2020 USD/ton | USGS price low(2016-2020) USD/ton | USGS price high(2016-2020) USD/ton | Convertion cents/pound to dollars/ton | Comment
Iron | Fe | 108 | 73.11 | 108 | 22.05
Manganese | Mn | 4.72 | 4.34 | 7.16
| Fe/Mn |  |  |  | Convertio troy ounce to ton
Silicon | Si | 2116.8 | 2006.55 | 2954.7 | 29166.7
Aluminium | Al | 1962.45 | 1772.82 | 2529.135
| Si/Al |  |  |  | Convertion pound to ton
Calcium | Ca |  |  |  | 2205
Magnesium | Mg | 2100 | 2100 | 2550
Sodium | Na
Potassium | K | 830 | 680 | 830 |  | Price for K2O (Potash)
Titanium | Ti | 1200 | 740 | 1200
Titanium dioxide |  | 6900 | 6900 | 9500
Titanium mineral concentrates |  | 1200 | 740 | 1200 |  | Rutile price
Phosphorus | P | 70 | 67.98 | 76.9
moisture water | H_{2} O^{-}
bound water | H_{2} O^{+}
loss of ignition at 1000C | LOI
Silver | Ag | 583334 | 459375.525 | 583334
Arsenic | As | 1700 | 1430 | 1920
Barium | Ba | 180 | 176 | 187 |  | Barite price
Beryllium | Be | 620000 | 510000 | 640000
Bismuth | Bi | 5953.5 | 7033.95 | 10870.65
Cadmium | Cd | 2300 | 1340 | 2890
Chlorine | Cl
Cobalt | Co | 30870 | 25511.85 | 72632.7 |  | London Metal Exchange (LME)
Chromium | Cr | 180 | 180 | 276
Chromium ore |  | 180 | 180 | 276
Chromium metal |  | 1800 | 1750 | 2549
Cesium | Cs
Copper | Cu | 5953.5 | 4864.23 | 6526.8 |  | London Metal Exchange (LME)
Gallium | Ga | 170000 | 124000 | 185000
Gallium refined |  | 570000 | 508000 | 690000
Gallium primary |  | 170000 | 124000 | 185000
Germanium | Ge | 720000 | 720000 | 1084000
Germanium metal |  | 1000000 | 1000000 | 1543000
Germanium dioxide |  | 720000 | 720000 | 1084000
Hafnium | Hf
Mercury | Hg
Indium | In | 400000 | 345000 | 400000
Lithium | Li | 8000 | 8000 | 17000
Molybdenum | Mo | 20000 | 14400 | 27040
Niobium | Nb | 24000 | 20000 | 24000
Nickel | Ni | 14000 | 9594 | 14000
Lead | Pb | 1797.075 | 1797.075 | 2317.455
Rubidium | Rb
Sulfur | S | 40 | 37.88 | 81.16 |  | price of elemental sulfur
Antimony | Sb | 8775.9 | 7386.75 | 8775.9
Scandium | Sc | 3800000 | 3800000 | 4600000
Scandium oxide |  | 3800000 | 3800000 | 4600000
Scandium (distilled dendritic) |  | 233000000 | 228000000 | 233000000
Selenium | Se | 44100 | 23769.9 | 52236.45
Tin | Sn | 16978.5 | 16978.5 | 20153.7 |  | London Metal Exchange (LME)
Strontium | Sr | 66 | 66 | 82
Tantalum | Ta | 158000 | 158000 | 214000
Tellurium | Te | 55000 | 36000 | 73000
Thorium | Th |  | 65000 | 73000
Thallium | Tl | 8200000 | 7400000 | 8200000
Uranium | U
Vanadium | V | 14773.5 | 7452.9 | 36162
Tungsten | W | 270 | 148 | 326
Zinc | Zn | 2227.05 | 2090.34 | 2926.035 |  | London Metal Exchange (LME)
Zirconium | Zr | 1400 | 877 | 1490
Lanthanum | La | 2000 | 2000 | 2000 |  | oxide
Cerium | Ce | 2000 | 2000 | 2000 |  | oxide
Praseodymium | Pr
Neodymium | Nd | 47000 | 40000 | 50000 |  | oxide
Samarium | Sm
Europium | Eu | 31000 | 31000 | 77000 |  | oxide
Gadolinium | Gd
Terbium | Tb | 628000 | 145000 | 507000 |  | oxide
Dysprosium | Dy | 258000 | 179000 | 258000 |  | oxide
Yttrium | Y | 3000 | 3000 | 4000
Yttrium oxide |  | 3000 | 3000 | 4000
Yttrium metal |  | 34000 | 34000 | 36000
Holmium | Ho
Erbium | Er
Thulium | Tm
Ytterbium | Yb
Lutetium | Lu
RREY
%HREY

## Sheet3
elements = ( ['Fe','Mn','Ni','Cu','Co','Zn','Mo','Ag','Ti','V','W','Nb','Zr','Pb'] ) | Element | USGS price low(2016-2020) USD/ton | USGS price high(2016-2020) USD/ton |  | Convertion cents/pound to dollars/ton | Price source
Iron | Fe | 73.11 | 108 |  | 22.05 | USGS 2021 report
Manganese | Mn | 4.34 | 7.16 |  |  | USGS 2021 report
| Fe/Mn |  |  |  | Convertio troy ounce to ton
Silicon | Si | 2006.55 | 2954.7 |  | 29166.7 | USGS 2021 report
Aluminium | Al | 1772.82 | 2529.135 |  |  | USGS 2021 report
| Si/Al |  |  |  | Convertion pound to ton
Calcium | Ca |  |  |  | 2205
Magnesium | Mg | 2100 | 2550 |  |  | USGS 2021 report
Sodium | Na
Potassium | K | 680 | 830 |  |  | USGS 2021 report (Potash)
Titanium | Ti | 740 | 1200 |  |  | USGS 2021 report
Titanium dioxide |  | 6900 | 9500 |  |  | USGS 2021 report
Titanium mineral concentrates |  | 740 | 1200 |  |  | USGS 2021 report (Rutile)
Phosphorus | P | 67.98 | 76.9 |  |  | USGS 2021 report
moisture water | H_{2} O^{-}
bound water | H_{2} O^{+}
loss of ignition at 1000C | LOI
Silver | Ag | 459375.525 | 583334 |  |  | USGS 2021 report
Arsenic | As | 1430 | 1920 |  |  | USGS 2021 report
Barium | Ba | 176 | 187 |  |  | USGS 2021 report (Barite)
Beryllium | Be | 510000 | 640000 |  |  | USGS 2021 report
Bismuth | Bi | 7033.95 | 10870.65 |  |  | USGS 2021 report
Cadmium | Cd | 1340 | 2890 |  |  | USGS 2021 report
Chlorine | Cl
Cobalt | Co | 25511.85 | 72632.7 |  |  | USGS 2021 report
Chromium | Cr | 180 | 276 |  |  | USGS 2021 report
Chromium ore |  | 180 | 276 |  |  | USGS 2021 report
Chromium metal |  | 1750 | 2549 |  |  | USGS 2021 report
Cesium | Cs
Copper | Cu | 4864.23 | 6526.8 |  |  | USGS 2021 report
Gallium | Ga | 477000 | 690000 |  |  | USGS 2021 report
Gallium refined |  | 477000 | 690000 |  |  | USGS 2021 report
Gallium primary |  | 124000 | 185000 |  |  | USGS 2021 report
Germanium | Ge | 720000 | 1084000 |  |  | USGS 2021 report
Germanium metal |  | 1000000 | 1543000 |  |  | USGS 2021 report
Germanium dioxide |  | 720000 | 1084000 |  |  | USGS 2021 report
Hafnium | Hf
Mercury | Hg
Indium | In | 345000 | 400000 |  |  | USGS 2021 report
Lithium | Li | 8000 | 17000 |  |  | USGS 2021 report
Molybdenum | Mo | 14400 | 27040 |  |  | USGS 2021 report
Niobium | Nb | 20000 | 24000 |  |  | USGS 2021 report
Nickel | Ni | 9594 | 14000 |  |  | USGS 2021 report
Lead | Pb | 1797.075 | 2317.455 |  |  | USGS 2021 report
Rubidium | Rb
Sulfur | S | 37.88 | 81.16 |  |  | USGS 2021 report (sulfur)
Antimony | Sb | 7386.75 | 8775.9 |  |  | USGS 2021 report
Scandium | Sc | 3800000 | 4600000 |  |  | USGS 2021 report
Scandium oxide |  | 3800000 | 4600000 |  |  | USGS 2021 report
Scandium (distilled dendritic) |  | 228000000 | 233000000 |  |  | USGS 2021 report
Selenium | Se | 23769.9 | 52236.45 |  |  | USGS 2021 report
Tin | Sn | 16978.5 | 20153.7 |  |  | USGS 2021 report
Strontium | Sr | 66 | 82 |  |  | USGS 2021 report
Tantalum | Ta | 158000 | 214000 |  |  | USGS 2021 report
Tellurium | Te | 36000 | 73000 |  |  | USGS 2021 report
Thorium | Th | 65000 | 73000 |  |  | USGS 2021 report
Thallium | Tl | 7400000 | 8200000 |  |  | USGS 2021 report
Uranium | U
Vanadium | V | 7452.9 | 36162 |  |  | USGS 2021 report
Tungsten | W | 148 | 326 |  |  | USGS 2021 report
Zinc | Zn | 2090.34 | 2926.035 |  |  | USGS 2021 report
Zirconium | Zr | 877 | 1490 |  |  | USGS 2021 report
Lanthanum | La | 2000 | 2000 |  |  | USGS 2021 report
Cerium | Ce | 2000 | 2000 |  |  | USGS 2021 report
Praseodymium | Pr | 115000 | 115000 |  |  | ise-metal-quotes.com
Neodymium | Nd | 40000 | 50000 |  |  | USGS 2021 report
Samarium | Sm
Europium | Eu | 31000 | 77000 |  |  | USGS 2021 report
Gadolinium | Gd | 41860 | 41860 |  |  | ise-metal-quotes.com
Terbium | Tb | 145000 | 507000 |  |  | USGS 2021 report
Dysprosium | Dy | 179000 | 258000 |  |  | USGS 2021 report
Yttrium | Y | 34000 | 36000 |  |  | USGS 2021 report
Yttrium oxide |  | 3000 | 4000 |  |  | USGS 2021 report
Yttrium metal |  | 34000 | 36000 |  |  | USGS 2021 report
Holmium | Ho
Erbium | Er
Thulium | Tm
Ytterbium | Yb
Lutetium | Lu | 106800 | 106800 |  |  | ise-metal-quotes.com
RREY
%HREY
|  |  | 165 | USD/m2

## Sheet4
| Growth rate | Fe | Mn | Si | Al | Ca | Mg | Na | K | Ti | P | As | Ba | Be | Bi | Cd | Co | Cr | Cu | Li | Mo | Nb | Ni | Pb | Rb | S | Sb | Sc | Sr | Th | Tl | U | V | W | Zn | Zr | La | Ce | Pr | Nd | Sm | Eu | Gd | Tb | Dy | Y | Ho | Er | Tm | Yb | Lu
Growth rate | 1
Fe | 0.347 | 1
Mn | –0.707 | 0.08 | 1
Si | 0.187 | -0.727 | –0.681 | 1
Al | 0.756 | 0.124 | –0.902 | 0.453 | 1
Ca | –0.748 | -0.15 | 0.924 | –0.449 | –0.952 | 1
Mg | –0.484 | 0.119 | 0.729 | –0.511 | –0.765 | 0.787 | 1
Na | 0.215 | –0.033 | –0.324 | 0.122 | 0.3 | –0.321 | –0.229 | 1
K | 0.596 | –0.212 | –0.894 | 0.717 | 0.889 | –0.866 | –0.760 | 0.219 | 1
Ti | –0.025 | -0.094 | –0.185 | 0.196 | 0.155 | –0.095 | 0.04 | 0.155 | 0.201 | 1
P | 0.624 | 0.873 | –0.235 | –0.476 | 0.427 | –0.417 | –0.115 | 0.123 | 0.054 | –0.101 | 1
As | 0.006 | 0.686 | 0.341 | –0.779 | –0.206 | 0.137 | 0.235 | –0.040 | –0.433 | –0.142 | 0.474 | 1
Ba | –0.409 | 0.286 | 0.774 | –0.682 | –0.630 | 0.62 | 0.496 | –0.314 | –0.606 | –0.060 | –0.008 | 0.479 | 1
Be | –0.031 | 0.471 | 0.275 | –0.634 | –0.068 | 0.05 | –0.015 | 0.031 | –0.277 | –0.118 | 0.346 | 0.813 | 0.505 | 1
Bi | –0.664 | 0.091 | 0.855 | –0.542 | –0.886 | 0.862 | 0.816 | –0.322 | –0.817 | –0.014 | –0.261 | 0.373 | 0.714 | 0.173 | 1
Cd | –0.485 | 0.296 | 0.864 | –0.776 | –0.686 | 0.762 | 0.714 | –0.179 | –0.824 | –0.133 | 0.086 | 0.427 | 0.746 | 0.419 | 0.716 | 1
Co | –0.734 | –0.067 | 0.919 | –0.529 | –0.935 | 0.944 | 0.777 | –0.306 | –0.869 | –0.074 | –0.388 | 0.331 | 0.678 | 0.213 | 0.921 | 0.759 | 1
Cr | 0.319 | –0.260 | –0.664 | 0.596 | 0.526 | –0.558 | –0.517 | 0.105 | 0.592 | 0.255 | –0.077 | –0.292 | –0.667 | –0.232 | –0.584 | –0.717 | –0.559 | 1
Cu | –0.541 | –0.047 | 0.507 | –0.300 | –0.515 | 0.472 | 0.463 | –0.105 | –0.502 | –0.029 | –0.159 | 0.011 | 0.202 | –0.063 | 0.366 | 0.39 | 0.402 | –0.185 | 1
Li | 0.624 | 0.142 | –0.630 | 0.171 | 0.75 | –0.707 | –0.462 | 0.367 | 0.537 | 0.003 | 0.487 | 0.008 | –0.507 | 0.131 | –0.711 | –0.334 | –0.684 | 0.293 | –0.174 | 1
Mo | –0.402 | 0.365 | 0.79 | –0.834 | –0.616 | 0.632 | 0.477 | –0.115 | –0.756 | –0.202 | 0.107 | 0.693 | 0.736 | 0.676 | 0.601 | 0.812 | 0.696 | –0.619 | 0.258 | –0.291 | 1
Nb | –0.502 | 0.253 | 0.78 | –0.640 | –0.771 | 0.726 | 0.805 | –0.349 | –0.766 | 0.024 | –0.059 | 0.428 | 0.759 | 0.211 | 0.881 | 0.735 | 0.804 | –0.561 | 0.352 | –0.556 | 0.569 | 1
Ni | –0.687 | 0.018 | 0.944 | –0.601 | –0.900 | 0.893 | 0.748 | –0.342 | –0.840 | –0.185 | –0.323 | 0.38 | 0.725 | 0.238 | 0.881 | 0.769 | 0.921 | –0.617 | 0.437 | –0.651 | 0.729 | 0.79 | 1
Pb | –0.644 | 0.113 | 0.893 | –0.632 | –0.912 | 0.88 | 0.794 | –0.296 | –0.877 | –0.035 | –0.224 | 0.458 | 0.773 | 0.291 | 0.962 | 0.77 | 0.951 | –0.606 | 0.401 | –0.654 | 0.726 | 0.887 | 0.896 | 1
Rb | 0.496 | –0.211 | –0.831 | 0.668 | 0.855 | –0.820 | –0.742 | 0.229 | 0.964 | 0.277 | 0.006 | –0.373 | –0.549 | –0.204 | –0.750 | –0.765 | –0.808 | 0.552 | –0.460 | 0.506 | –0.674 | –0.723 | –0.772 | –0.815 | 1
S | –0.385 | 0.366 | 0.744 | –0.753 | –0.618 | 0.652 | 0.672 | –0.015 | –0.776 | –0.075 | 0.201 | 0.341 | 0.684 | 0.294 | 0.631 | 0.832 | 0.62 | –0.684 | 0.406 | –0.319 | 0.667 | 0.699 | 0.615 | 0.688 | –0.741 | 1
Sb | –0.395 | 0.175 | 0.526 | –0.396 | –0.492 | 0.531 | 0.568 | –0.166 | –0.510 | 0.132 | 0.092 | 0.021 | 0.481 | –0.053 | 0.501 | 0.564 | 0.425 | –0.379 | 0.42 | –0.428 | 0.293 | 0.554 | 0.405 | 0.478 | –0.500 | 0.692 | 1
Sc | 0.455 | 0.634 | –0.253 | –0.304 | 0.447 | –0.419 | –0.229 | 0.174 | 0.211 | –0.003 | 0.652 | 0.526 | –0.017 | 0.473 | –0.249 | –0.027 | –0.343 | 0.107 | –0.421 | 0.315 | 0.136 | –0.170 | –0.261 | –0.269 | 0.236 | –0.069 | –0.050 | 1
Sr | –0.517 | 0.307 | 0.928 | –0.803 | –0.808 | 0.816 | 0.673 | –0.307 | –0.866 | –0.156 | 0.007 | 0.517 | 0.901 | 0.469 | 0.814 | 0.887 | 0.837 | –0.686 | 0.338 | –0.564 | 0.861 | 0.809 | 0.854 | 0.884 | –0.816 | 0.812 | 0.553 | –0.054 | 1
Th | –0.582 | 0.188 | 0.838 | –0.662 | –0.824 | 0.821 | 0.799 | –0.197 | –0.844 | –0.008 | –0.094 | 0.474 | 0.717 | 0.289 | 0.921 | 0.806 | 0.896 | –0.644 | 0.387 | –0.514 | 0.718 | 0.864 | 0.812 | 0.947 | –0.771 | 0.749 | 0.542 | –0.175 | 0.839 | 1
Tl | –0.692 | –0.025 | 0.825 | –0.538 | –0.755 | 0.786 | 0.578 | –0.211 | –0.733 | –0.183 | –0.290 | 0.3 | 0.574 | 0.311 | 0.661 | 0.722 | 0.767 | –0.541 | 0.463 | –0.466 | 0.795 | 0.525 | 0.799 | 0.728 | –0.654 | 0.568 | 0.367 | –0.246 | 0.733 | 0.673 | 1
U | –0.572 | 0.191 | 0.849 | –0.666 | –0.658 | 0.746 | 0.582 | –0.264 | –0.737 | –0.154 | –0.050 | 0.373 | 0.605 | 0.317 | 0.692 | 0.783 | 0.737 | –0.549 | 0.364 | –0.500 | 0.726 | 0.576 | 0.783 | 0.688 | –0.644 | 0.694 | 0.557 | 0.05 | 0.783 | 0.702 | 0.754 | 1
V | –0.099 | 0.687 | 0.404 | –0.736 | –0.337 | 0.237 | 0.37 | –0.170 | –0.520 | –0.068 | 0.439 | 0.535 | 0.473 | 0.356 | 0.335 | 0.419 | 0.279 | –0.259 | 0.398 | –0.230 | 0.511 | 0.489 | 0.325 | 0.428 | –0.515 | 0.544 | 0.385 | 0.159 | 0.542 | 0.405 | 0.301 | 0.281 | 1
W | –0.359 | 0.395 | 0.761 | –0.846 | –0.586 | 0.586 | 0.456 | –0.142 | –0.718 | –0.184 | 0.111 | 0.754 | 0.754 | 0.722 | 0.589 | 0.763 | 0.678 | –0.560 | 0.201 | –0.299 | 0.961 | 0.589 | 0.72 | 0.71 | –0.634 | 0.611 | 0.244 | 0.221 | 0.855 | 0.681 | 0.686 | 0.682 | 0.533 | 1
Zn | –0.326 | 0.45 | 0.695 | –0.760 | –0.548 | 0.547 | 0.575 | –0.215 | –0.707 | –0.130 | 0.3 | 0.333 | 0.662 | 0.286 | 0.509 | 0.749 | 0.496 | –0.574 | 0.551 | –0.224 | 0.622 | 0.631 | 0.555 | 0.586 | –0.702 | 0.851 | 0.698 | –0.074 | 0.763 | 0.608 | 0.546 | 0.595 | 0.691 | 0.57 | 1
Zr | –0.329 | –0.253 | 0.358 | –0.023 | –0.483 | 0.5 | 0.28 | –0.033 | –0.412 | –0.167 | –0.327 | –0.030 | 0.042 | –0.147 | 0.338 | 0.191 | 0.481 | –0.103 | 0.245 | –0.327 | 0.216 | 0.157 | 0.343 | 0.388 | –0.442 | 0.059 | 0.016 | –0.375 | 0.218 | 0.371 | 0.346 | 0.194 | –0.026 | 0.139 | 0.043 | 1
La | –0.462 | 0.323 | 0.889 | –0.797 | –0.786 | 0.786 | 0.671 | –0.282 | –0.826 | –0.129 | –0.006 | 0.588 | 0.888 | 0.492 | 0.821 | 0.841 | 0.84 | –0.658 | 0.242 | –0.580 | 0.865 | 0.806 | 0.853 | 0.889 | –0.771 | 0.735 | 0.462 | 0.016 | 0.975 | 0.835 | 0.693 | 0.739 | 0.526 | 0.892 | 0.658 | 0.225 | 1
Ce | –0.510 | 0.391 | 0.872 | –0.848 | –0.740 | 0.743 | 0.628 | –0.219 | –0.834 | –0.091 | 0.043 | 0.65 | 0.841 | 0.564 | 0.804 | 0.849 | 0.826 | –0.663 | 0.293 | –0.524 | 0.9 | 0.788 | 0.816 | 0.873 | –0.749 | 0.753 | 0.445 | 0.041 | 0.942 | 0.854 | 0.732 | 0.765 | 0.566 | 0.902 | 0.659 | 0.23 | 0.955 | 1
Pr | –0.454 | 0.333 | 0.884 | –0.805 | –0.774 | 0.772 | 0.656 | –0.283 | –0.822 | –0.136 | 0.003 | 0.598 | 0.884 | 0.512 | 0.805 | 0.839 | 0.827 | –0.660 | 0.229 | –0.573 | 0.878 | 0.794 | 0.854 | 0.876 | –0.766 | 0.73 | 0.448 | 0.029 | 0.973 | 0.816 | 0.706 | 0.742 | 0.531 | 0.903 | 0.66 | 0.2 | 0.998 | 0.955 | 1
Nd | –0.454 | 0.341 | 0.883 | –0.810 | –0.771 | 0.77 | 0.654 | –0.282 | –0.824 | –0.140 | 0.01 | 0.599 | 0.884 | 0.515 | 0.801 | 0.841 | 0.823 | –0.660 | 0.235 | –0.570 | 0.879 | 0.791 | 0.852 | 0.873 | –0.769 | 0.735 | 0.457 | 0.034 | 0.973 | 0.813 | 0.709 | 0.745 | 0.54 | 0.904 | 0.668 | 0.196 | 0.997 | 0.955 | 0.999 | 1
Sm | –0.456 | 0.348 | 0.885 | –0.820 | –0.766 | 0.764 | 0.655 | –0.282 | –0.826 | –0.128 | 0.02 | 0.613 | 0.886 | 0.528 | 0.804 | 0.845 | 0.824 | –0.656 | 0.246 | –0.558 | 0.873 | 0.803 | 0.853 | 0.873 | –0.769 | 0.74 | 0.469 | 0.047 | 0.974 | 0.82 | 0.685 | 0.751 | 0.541 | 0.907 | 0.675 | 0.183 | 0.995 | 0.956 | 0.996 | 0.997 | 1
Eu | –0.448 | 0.372 | 0.884 | –0.832 | –0.749 | 0.758 | 0.654 | –0.276 | –0.826 | –0.137 | 0.061 | 0.596 | 0.89 | 0.524 | 0.786 | 0.868 | 0.802 | –0.670 | 0.239 | –0.536 | 0.874 | 0.791 | 0.828 | 0.854 | –0.772 | 0.773 | 0.515 | 0.078 | 0.98 | 0.814 | 0.683 | 0.764 | 0.543 | 0.898 | 0.714 | 0.162 | 0.988 | 0.947 | 0.988 | 0.989 | 0.991 | 1
Gd | –0.473 | 0.368 | 0.899 | –0.834 | –0.770 | 0.777 | 0.67 | –0.274 | –0.846 | –0.137 | 0.052 | 0.598 | 0.887 | 0.513 | 0.817 | 0.877 | 0.828 | –0.684 | 0.273 | –0.551 | 0.865 | 0.812 | 0.845 | 0.878 | –0.791 | 0.78 | 0.52 | 0.05 | 0.983 | 0.844 | 0.682 | 0.775 | 0.539 | 0.884 | 0.708 | 0.197 | 0.989 | 0.956 | 0.986 | 0.986 | 0.991 | 0.995 | 1
Tb | –0.506 | 0.35 | 0.908 | –0.834 | –0.782 | 0.788 | 0.681 | –0.268 | –0.856 | –0.128 | 0.029 | 0.612 | 0.876 | 0.522 | 0.827 | 0.877 | 0.843 | –0.669 | 0.3 | –0.548 | 0.882 | 0.81 | 0.859 | 0.889 | –0.791 | 0.779 | 0.523 | 0.048 | 0.98 | 0.858 | 0.711 | 0.796 | 0.535 | 0.899 | 0.706 | 0.209 | 0.985 | 0.962 | 0.983 | 0.984 | 0.989 | 0.992 | 0.995 | 1
Dy | –0.516 | 0.351 | 0.918 | –0.838 | –0.792 | 0.801 | 0.694 | –0.270 | –0.872 | –0.124 | 0.043 | 0.578 | 0.872 | 0.487 | 0.825 | 0.891 | 0.844 | –0.680 | 0.345 | –0.554 | 0.867 | 0.819 | 0.847 | 0.891 | –0.813 | 0.817 | 0.57 | 0.003 | 0.984 | 0.867 | 0.709 | 0.8 | 0.556 | 0.873 | 0.747 | 0.222 | 0.976 | 0.959 | 0.972 | 0.972 | 0.978 | 0.985 | 0.992 | 0.994 | 1
Y | –0.519 | 0.361 | 0.916 | –0.835 | –0.778 | 0.799 | 0.701 | –0.261 | –0.866 | –0.129 | 0.058 | 0.554 | 0.858 | 0.466 | 0.816 | 0.907 | 0.825 | –0.692 | 0.351 | –0.552 | 0.855 | 0.811 | 0.849 | 0.866 | –0.804 | 0.83 | 0.618 | 0.05 | 0.975 | 0.853 | 0.71 | 0.837 | 0.543 | 0.855 | 0.757 | 0.189 | 0.96 | 0.946 | 0.957 | 0.96 | 0.967 | 0.976 | 0.983 | 0.985 | 0.988 | 1
Ho | –0.512 | 0.356 | 0.921 | –0.838 | –0.787 | 0.805 | 0.702 | –0.265 | –0.874 | –0.129 | 0.057 | 0.557 | 0.871 | 0.473 | 0.829 | 0.906 | 0.84 | –0.695 | 0.354 | –0.539 | 0.851 | 0.825 | 0.845 | 0.887 | –0.816 | 0.833 | 0.592 | 0 | 0.984 | 0.873 | 0.701 | 0.809 | 0.539 | 0.852 | 0.762 | 0.226 | 0.968 | 0.954 | 0.962 | 0.963 | 0.97 | 0.979 | 0.989 | 0.989 | 0.996 | 0.991 | 1
Er | –0.529 | 0.339 | 0.921 | –0.823 | –0.797 | 0.814 | 0.714 | –0.270 | –0.878 | –0.116 | 0.052 | 0.514 | 0.859 | 0.432 | 0.823 | 0.904 | 0.835 | –0.677 | 0.398 | –0.550 | 0.823 | 0.829 | 0.832 | 0.881 | –0.825 | 0.85 | 0.64 | –0.028 | 0.978 | 0.872 | 0.686 | 0.805 | 0.553 | 0.821 | 0.787 | 0.238 | 0.951 | 0.936 | 0.943 | 0.945 | 0.954 | 0.965 | 0.977 | 0.976 | 0.989 | 0.987 | 0.995 | 1
Tm | –0.582 | 0.277 | 0.936 | –0.789 | –0.844 | 0.847 | 0.724 | –0.305 | –0.897 | –0.170 | –0.038 | 0.53 | 0.813 | 0.421 | 0.841 | 0.872 | 0.87 | –0.627 | 0.415 | –0.603 | 0.834 | 0.81 | 0.879 | 0.89 | –0.846 | 0.766 | 0.583 | –0.016 | 0.961 | 0.849 | 0.74 | 0.816 | 0.532 | 0.842 | 0.709 | 0.269 | 0.95 | 0.926 | 0.945 | 0.947 | 0.953 | 0.956 | 0.967 | 0.974 | 0.975 | 0.977 | 0.973 | 0.97 | 1
Yb | –0.531 | 0.349 | 0.92 | –0.819 | –0.796 | 0.819 | 0.725 | –0.270 | –0.880 | –0.134 | 0.06 | 0.505 | 0.847 | 0.411 | 0.826 | 0.91 | 0.83 | –0.688 | 0.394 | –0.557 | 0.813 | 0.818 | 0.838 | 0.872 | –0.831 | 0.844 | 0.648 | –0.011 | 0.972 | 0.861 | 0.702 | 0.814 | 0.542 | 0.806 | 0.788 | 0.24 | 0.944 | 0.924 | 0.935 | 0.938 | 0.944 | 0.962 | 0.973 | 0.972 | 0.985 | 0.985 | 0.991 | 0.992 | 0.974 | 1
Lu | –0.538 | 0.338 | 0.925 | –0.830 | –0.802 | 0.82 | 0.722 | –0.256 | –0.897 | –0.145 | 0.063 | 0.516 | 0.831 | 0.427 | 0.806 | 0.911 | 0.829 | –0.673 | 0.44 | –0.527 | 0.833 | 0.808 | 0.842 | 0.87 | –0.850 | 0.854 | 0.645 | 20.033 | 0.969 | 0.854 | 0.727 | 0.815 | 0.566 | 0.819 | 0.808 | 0.254 | 0.934 | 0.921 | 0.928 | 0.932 | 0.938 | 0.954 | 0.964 | 0.968 | 0.981 | 0.982 | 0.986 | 0.989 | 0.975 | 0.993 | 1